## Inspection -450
PRE QUALIFICATION OF PE PIPES & FITTINGS MANUFACTURE FOR WATER SUPPLY & SEWERAGE WORKS
DOCUMENT NO: PQ/PE/NWSDB/2016/01 | [9 empty] | 32
40
INSPECTION REPORT | [9 empty] | 63
Manufacturer: |  | Central Industries PLC | [7 empty] | 75
Factory Address: |  | No.07, Elhena, Warapalana, Uduthuththiripitiya, Sri Lanka | [7 empty] | 90
110
160
Material: |  | HDPE Pipes As per ISO 4427 - 2007 | [7 empty] | 180
Size: |  | PE 100 PN10 DN450x26.7MM W.T SDR17 (Blue Colour) | [7 empty] | 200
225
Dimensions:- | [9 empty] | 250
Sr. No. | Outer Diameter (mm) by Vernier Calliper |  |  | Ovality (mm) Max. | Wall Thickness |  | Visual Appearance | Length (Mtr.) |  | 280
| Min | Max | Mean |  | Min. | Max. |  |  | 2.7 | 315
Standard | 450+2.7 |  |  | 15.6 | 26.7 | 29.5 | Shall be smooth |  |  | 355
01 | [9 empty] | 400
02 | [9 empty] | 450
03
Tests:-
Sr.No. | Tests |  | Requirement |  | Results |  |  | Remark
Sample No.01
01 | Longitudinal Reversion Test Test Temp. 110 ± 2⁰C |  | ≤3% No effect on surface
02 | Compounded Density at 23⁰C |  | ≥ 930 Kg/m³
03 | Elongation at Break |  | ≥ 350%
04 | Thermal Stability (OIT) |  | ≥ 20 Minutes
05 | Melt Flow Rate (MFR) at 190⁰C with 5.0 Kg Load. |  | Not more than 20% of value nominated by raw material supplier
06 | Hydrostatic Strength 100 hrs at 20⁰C Induced Stress : 12.4 Mpa |  | No failure of test piece during test period.
07 | Hydrostatic Strength 165 hrs at 80⁰C Induced Stress : 5.4 Mpa |  | No failure of test piece during test period.
Note: Sample test only.
Eng. A.S.Kaluarachchi |  |  | Eng.T.W.M.L.P.Wijesundara |  |  | Eng.D.S.P.R.D.Premachandra
AGM (P&D -S/E) |  |  | AGM (P&D-Doc) |  |  | CE(P&D-Doc)
NWS & DB |  |  | NWS & DB |  |  | NWS & DB
Eng. H.M.C.P.Herath |  |  | Eng. W.A.S.C.Jayawickrama |  |  | Eng. T.V.K.I.S.Karunasena
CE(Sewerage) |  |  | Eng(P&D-Doc) |  |  | Eng(P&D-Doc)
NWS & DB |  |  | NWS & DB |  |  | NWS & DB

## Inspection -400)
PRE QUALIFICATION OF PE PIPES & FITTINGS MANUFACTURE FOR WATER SUPPLY & SEWERAGE WORKS
DOCUMENT NO: PQ/PE/NWSDB/2016/01 | [9 empty] | 32
40
INSPECTION REPORT | [9 empty] | 63
Manufacturer: |  | Central Industries PLC | [7 empty] | 75
Factory Address: |  | No.07, Elhena, Warapalana, Uduthuththiripitiya, Sri Lanka | [7 empty] | 90
110
160
Material: |  | HDPE Pipes As per ISO 4427 - 2007 | [7 empty] | 180
Size: |  | PE 100 PN10 DN400x23.7MM W.T SDR17 (Blue Colour) | [7 empty] | 200
225
Dimensions:- | [9 empty] | 250
Sr. No. | Outer Diameter (mm) by Vernier Calliper |  |  | Ovality (mm) Max. | Wall Thickness |  | Visual Appearance | Length (Mtr.) |  | 280
| Min | Max | Mean |  | Min. | Max. |  |  | 2.4 | 315
Standard | 400+2.4 |  |  | 14 | 23.7 | 26.2 | Shall be smooth |  |  | 355
01 | [9 empty] | 400
02 | [9 empty] | 450
03
Tests:-
Sr.No. | Tests |  | Requirement |  | Results |  |  | Remark
Sample No.01
01 | Longitudinal Reversion Test Test Temp. 110 ± 2⁰C |  | ≤3% No effect on surface
02 | Compounded Density at 23⁰C |  | ≥ 930 Kg/m³
03 | Elongation at Break |  | ≥ 350%
04 | Thermal Stability (OIT) |  | ≥ 20 Minutes
05 | Melt Flow Rate (MFR) at 190⁰C with 5.0 Kg Load. |  | Not more than 20% of value nominated by raw material supplier
06 | Hydrostatic Strength 100 hrs at 20⁰C Induced Stress : 12.4 Mpa |  | No failure of test piece during test period.
07 | Hydrostatic Strength 165 hrs at 80⁰C Induced Stress : 5.4 Mpa |  | No failure of test piece during test period.
Note: Sample test only.
Eng. A.S.Kaluarachchi |  |  | Eng.T.W.M.L.P.Wijesundara |  |  | Eng.D.S.P.R.D.Premachandra
AGM (P&D -S/E) |  |  | AGM (P&D-Doc) |  |  | CE(P&D-Doc)
NWS & DB |  |  | NWS & DB |  |  | NWS & DB
Eng. H.M.C.P.Herath |  |  | Eng. W.A.S.C.Jayawickrama |  |  | Eng. T.V.K.I.S.Karunasena
CE(Sewerage) |  |  | Eng(P&D-Doc) |  |  | Eng(P&D-Doc)
NWS & DB |  |  | NWS & DB |  |  | NWS & DB

## Inspection -355
PRE QUALIFICATION OF PE PIPES & FITTINGS MANUFACTURE FOR WATER SUPPLY & SEWERAGE WORKS
DOCUMENT NO: PQ/PE/NWSDB/2016/01 | [9 empty] | 32
40
INSPECTION REPORT | [9 empty] | 63
Manufacturer: |  | Central Industries PLC | [7 empty] | 75
Factory Address: |  | No.07, Elhena, Warapalana, Uduthuththiripitiya, Sri Lanka | [7 empty] | 90
110
160
Material: |  | HDPE Pipes As per ISO 4427 - 2007 | [7 empty] | 180
Size: |  | PE 100 PN10 DN355x21.1MM W.T SDR17 (Blue Colour) | [7 empty] | 200
225
Dimensions:- | [9 empty] | 250
Sr. No. | Outer Diameter (mm) by Vernier Calliper |  |  | Ovality (mm) Max. | Wall Thickness |  | Visual Appearance | Length (Mtr.) |  | 280
| Min | Max | Mean |  | Min. | Max. |  |  | 2.13 | 315
Standard | 355+2.13 |  |  | 12.5 | 21.1 | 23.4 | Shall be smooth |  |  | 355
01 | [9 empty] | 400
02 | [9 empty] | 450
03
Tests:-
Sr.No. | Tests |  | Requirement |  | Results |  |  | Remark
Sample No.01
01 | Longitudinal Reversion Test Test Temp. 110 ± 2⁰C |  | ≤3% No effect on surface
02 | Compounded Density at 23⁰C |  | ≥ 930 Kg/m³
03 | Elongation at Break |  | ≥ 350%
04 | Thermal Stability (OIT) |  | ≥ 20 Minutes
05 | Melt Flow Rate (MFR) at 190⁰C with 5.0 Kg Load. |  | Not more than 20% of value nominated by raw material supplier
06 | Hydrostatic Strength 100 hrs at 20⁰C Induced Stress : 12.4 Mpa |  | No failure of test piece during test period.
07 | Hydrostatic Strength 165 hrs at 80⁰C Induced Stress : 5.4 Mpa |  | No failure of test piece during test period.
Note: Sample test only.
Eng. A.S.Kaluarachchi |  |  | Eng.T.W.M.L.P.Wijesundara |  |  | Eng.D.S.P.R.D.Premachandra
AGM (P&D -S/E) |  |  | AGM (P&D-Doc) |  |  | CE(P&D-Doc)
NWS & DB |  |  | NWS & DB |  |  | NWS & DB
Eng. H.M.C.P.Herath |  |  | Eng. W.A.S.C.Jayawickrama |  |  | Eng. T.V.K.I.S.Karunasena
CE(Sewerage) |  |  | Eng(P&D-Doc) |  |  | Eng(P&D-Doc)
NWS & DB |  |  | NWS & DB |  |  | NWS & DB

## Inspection -315
PRE QUALIFICATION OF PE PIPES & FITTINGS MANUFACTURE FOR WATER SUPPLY & SEWERAGE WORKS
DOCUMENT NO: PQ/PE/NWSDB/2016/01 | [9 empty] | 32
40
INSPECTION REPORT | [9 empty] | 63
Manufacturer: |  | Central Industries PLC | [7 empty] | 75
Factory Address: |  | No.07, Elhena, Warapalana, Uduthuththiripitiya, Sri Lanka | [7 empty] | 90
110
160
Material: |  | HDPE Pipes As per ISO 4427 - 2007 | [7 empty] | 180
Size: |  | PE 100 PN10 DN315x18.7MM W.T SDR17 (Blue Colour) | [7 empty] | 200
225
Dimensions:- | [9 empty] | 250
Sr. No. | Outer Diameter (mm) by Vernier Calliper |  |  | Ovality (mm) Max. | Wall Thickness |  | Visual Appearance | Length (Mtr.) |  | 280
| Min | Max | Mean |  | Min. | Max. |  |  | 1.89 | 315
Standard | 315+1.89 |  |  | 11.1 | 18.7 | 20.7 | Shall be smooth |  |  | 355
01 | [9 empty] | 400
02 | [9 empty] | 450
03
Tests:-
Sr.No. | Tests |  | Requirement |  | Results |  |  | Remark
Sample No.01
01 | Longitudinal Reversion Test Test Temp. 110 ± 2⁰C |  | ≤3% No effect on surface
02 | Compounded Density at 23⁰C |  | ≥ 930 Kg/m³
03 | Elongation at Break |  | ≥ 350%
04 | Thermal Stability (OIT) |  | ≥ 20 Minutes
05 | Melt Flow Rate (MFR) at 190⁰C with 5.0 Kg Load. |  | Not more than 20% of value nominated by raw material supplier
06 | Hydrostatic Strength 100 hrs at 20⁰C Induced Stress : 12.4 Mpa |  | No failure of test piece during test period.
07 | Hydrostatic Strength 165 hrs at 80⁰C Induced Stress : 5.4 Mpa |  | No failure of test piece during test period.
Note: Sample test only.
Eng. A.S.Kaluarachchi |  |  | Eng.T.W.M.L.P.Wijesundara |  |  | Eng.D.S.P.R.D.Premachandra
AGM (P&D -S/E) |  |  | AGM (P&D-Doc) |  |  | CE(P&D-Doc)
NWS & DB |  |  | NWS & DB |  |  | NWS & DB
Eng. H.M.C.P.Herath |  |  | Eng. W.A.S.C.Jayawickrama |  |  | Eng. T.V.K.I.S.Karunasena
CE(Sewerage) |  |  | Eng(P&D-Doc) |  |  | Eng(P&D-Doc)
NWS & DB |  |  | NWS & DB |  |  | NWS & DB

## Inspection -280
PRE QUALIFICATION OF PE PIPES & FITTINGS MANUFACTURE FOR WATER SUPPLY & SEWERAGE WORKS
DOCUMENT NO: PQ/PE/NWSDB/2016/01 | [9 empty] | 32
40
INSPECTION REPORT | [9 empty] | 63
Manufacturer: |  | Central Industries PLC | [7 empty] | 75
Factory Address: |  | No.07, Elhena, Warapalana, Uduthuththiripitiya, Sri Lanka | [7 empty] | 90
110
160
Material: |  | HDPE Pipes As per ISO 4427 - 2007 | [7 empty] | 180
Size: |  | PE 100 PN10 DN280x16.4MM W.T SDR17 (Blue Colour) | [7 empty] | 200
225
Dimensions:- | [9 empty] | 250
Sr. No. | Outer Diameter (mm) by Vernier Calliper |  |  | Ovality (mm) Max. | Wall Thickness |  | Visual Appearance | Length (Mtr.) |  | 280
| Min | Max | Mean |  | Min. | Max. |  |  | 1.68 | 315
Standard | 280+1.68 |  |  | 9.8 | 16.4 | 18.4 | Shall be smooth |  |  | 355
01 | [9 empty] | 400
02 | [9 empty] | 450
03
Tests:-
Sr.No. | Tests |  | Requirement |  | Results |  |  | Remark
Sample No.01
01 | Longitudinal Reversion Test Test Temp. 110 ± 2⁰C |  | ≤3% No effect on surface
02 | Compounded Density at 23⁰C |  | ≥ 930 Kg/m³
03 | Elongation at Break |  | ≥ 350%
04 | Thermal Stability (OIT) |  | ≥ 20 Minutes
05 | Melt Flow Rate (MFR) at 190⁰C with 5.0 Kg Load. |  | Not more than 20% of value nominated by raw material supplier
06 | Hydrostatic Strength 100 hrs at 20⁰C Induced Stress : 12.4 Mpa |  | No failure of test piece during test period.
07 | Hydrostatic Strength 165 hrs at 80⁰C Induced Stress : 5.4 Mpa |  | No failure of test piece during test period.
Note: Sample test only.
Eng. A.S.Kaluarachchi |  |  | Eng.T.W.M.L.P.Wijesundara |  |  | Eng.D.S.P.R.D.Premachandra
AGM (P&D -S/E) |  |  | AGM (P&D-Doc) |  |  | CE(P&D-Doc)
NWS & DB |  |  | NWS & DB |  |  | NWS & DB
Eng. H.M.C.P.Herath |  |  | Eng. W.A.S.C.Jayawickrama |  |  | Eng. T.V.K.I.S.Karunasena
CE(Sewerage) |  |  | Eng(P&D-Doc) |  |  | Eng(P&D-Doc)
NWS & DB |  |  | NWS & DB |  |  | NWS & DB

## Inspection -250
PRE QUALIFICATION OF PE PIPES & FITTINGS MANUFACTURE FOR WATER SUPPLY & SEWERAGE WORKS
DOCUMENT NO: PQ/PE/NWSDB/2016/01 | [9 empty] | 32
40
INSPECTION REPORT | [9 empty] | 63
Manufacturer: |  | Central Industries PLC | [7 empty] | 75
Factory Address: |  | No.07, Elhena, Warapalana, Uduthuththiripitiya, Sri Lanka | [7 empty] | 90
110
160
Material: |  | HDPE Pipes As per ISO 4427 - 2007 | [7 empty] | 180
Size: |  | PE 100 PN10 DN250x14.8MM W.T SDR17 (Blue Colour) | [7 empty] | 200
225
Dimensions:- | [9 empty] | 250
Sr. No. | Outer Diameter (mm) by Vernier Calliper |  |  | Ovality (mm) Max. | Wall Thickness |  | Visual Appearance | Length (Mtr.) |  | 280
| Min | Max | Mean |  | Min. | Max. |  |  | 1.5 | 315
Standard | 250+1.5 |  |  | 5 | 14.8 | 16.4 | Shall be smooth |  |  | 355
01 | [9 empty] | 400
02 | [9 empty] | 450
03
Tests:-
Sr.No. | Tests |  | Requirement |  | Results |  |  | Remark
Sample No.01
01 | Longitudinal Reversion Test Test Temp. 110 ± 2⁰C |  | ≤3% No effect on surface
02 | Compounded Density at 23⁰C |  | ≥ 930 Kg/m³
03 | Elongation at Break |  | ≥ 350%
04 | Thermal Stability (OIT) |  | ≥ 20 Minutes
05 | Melt Flow Rate (MFR) at 190⁰C with 5.0 Kg Load. |  | Not more than 20% of value nominated by raw material supplier
06 | Hydrostatic Strength 100 hrs at 20⁰C Induced Stress : 12.4 Mpa |  | No failure of test piece during test period.
07 | Hydrostatic Strength 165 hrs at 80⁰C Induced Stress : 5.4 Mpa |  | No failure of test piece during test period.
Note: Sample test only.
Eng. A.S.Kaluarachchi |  |  | Eng.T.W.M.L.P.Wijesundara |  |  | Eng.D.S.P.R.D.Premachandra
AGM (P&D -S/E) |  |  | AGM (P&D-Doc) |  |  | CE(P&D-Doc)
NWS & DB |  |  | NWS & DB |  |  | NWS & DB
Eng. H.M.C.P.Herath |  |  | Eng. W.A.S.C.Jayawickrama |  |  | Eng. T.V.K.I.S.Karunasena
CE(Sewerage) |  |  | Eng(P&D-Doc) |  |  | Eng(P&D-Doc)
NWS & DB |  |  | NWS & DB |  |  | NWS & DB

## Inspection -225
PRE QUALIFICATION OF PE PIPES & FITTINGS MANUFACTURE FOR WATER SUPPLY & SEWERAGE WORKS
DOCUMENT NO: PQ/PE/NWSDB/2016/01 | [9 empty] | 32
40
INSPECTION REPORT | [9 empty] | 63
Manufacturer: |  | Central Industries PLC | [7 empty] | 75
Factory Address: |  | No.07, Elhena, Warapalana, Uduthuththiripitiya, Sri Lanka | [7 empty] | 90
110
160
Material: |  | HDPE Pipes As per ISO 4427 - 2007 | [7 empty] | 180
Size: |  | PE 100 PN10 DN225x13.40MM W.T SDR17 (Blue Colour) | [7 empty] | 200
225
Dimensions:- | [9 empty] | 250
Sr. No. | Outer Diameter (mm) by Vernier Calliper |  |  | Ovality (mm) Max. | Wall Thickness |  | Visual Appearance | Length (Mtr.) |  | 280
| Min | Max | Mean |  | Min. | Max. |  |  | 1.35 | 315
Standard | 225+1.35 |  |  | 4.5 | 13.4 | 14.9 | Shall be smooth |  |  | 355
01 | [9 empty] | 400
02 | [9 empty] | 450
03
Tests:-
Sr.No. | Tests |  | Requirement |  | Results |  |  | Remark
Sample No.01
01 | Longitudinal Reversion Test Test Temp. 110 ± 2⁰C |  | ≤3% No effect on surface
02 | Compounded Density at 23⁰C |  | ≥ 930 Kg/m³
03 | Elongation at Break |  | ≥ 350%
04 | Thermal Stability (OIT) |  | ≥ 20 Minutes
05 | Melt Flow Rate (MFR) at 190⁰C with 5.0 Kg Load. |  | Not more than 20% of value nominated by raw material supplier
06 | Hydrostatic Strength 100 hrs at 20⁰C Induced Stress : 12.4 Mpa |  | No failure of test piece during test period.
07 | Hydrostatic Strength 165 hrs at 80⁰C Induced Stress : 5.4 Mpa |  | No failure of test piece during test period.
Note: Sample test only.
Eng. A.S.Kaluarachchi |  |  | Eng.T.W.M.L.P.Wijesundara |  |  | Eng.D.S.P.R.D.Premachandra
AGM (P&D -S/E) |  |  | AGM (P&D-Doc) |  |  | CE(P&D-Doc)
NWS & DB |  |  | NWS & DB |  |  | NWS & DB
Eng. H.M.C.P.Herath |  |  | Eng. W.A.S.C.Jayawickrama |  |  | Eng. T.V.K.I.S.Karunasena
CE(Sewerage) |  |  | Eng(P&D-Doc) |  |  | Eng(P&D-Doc)
NWS & DB |  |  | NWS & DB |  |  | NWS & DB

## Inspection -200
PRE QUALIFICATION OF PE PIPES & FITTINGS MANUFACTURE FOR WATER SUPPLY & SEWERAGE WORKS
DOCUMENT NO: PQ/PE/NWSDB/2016/01 | [9 empty] | 32
40
INSPECTION REPORT | [9 empty] | 63
Manufacturer: |  | Central Industries PLC | [7 empty] | 75
Factory Address: |  | No.07, Elhena, Warapalana, Uduthuththiripitiya, Sri Lanka | [7 empty] | 90
110
160
Material: |  | HDPE Pipes As per ISO 4427 - 2007 | [7 empty] | 180
Size: |  | PE 100 PN10 DN200x11.9MM W.T SDR17 (Blue Colour) | [7 empty] | 200
225
Dimensions:- | [9 empty] | 250
Sr. No. | Outer Diameter (mm) by Vernier Calliper |  |  | Ovality (mm) Max. | Wall Thickness |  | Visual Appearance | Length (Mtr.) |  | 280
| Min | Max | Mean |  | Min. | Max. |  |  | 1.2 | 315
Standard | 200+1.2 |  |  | 4 | 11.9 | 13.2 | Shall be smooth |  |  | 355
01 | [9 empty] | 400
02 | [9 empty] | 450
03
Tests:-
Sr.No. | Tests |  | Requirement |  | Results |  |  | Remark
Sample No.01
01 | Longitudinal Reversion Test Test Temp. 110 ± 2⁰C |  | ≤3% No effect on surface
02 | Compounded Density at 23⁰C |  | ≥ 930 Kg/m³
03 | Elongation at Break |  | ≥ 350%
04 | Thermal Stability (OIT) |  | ≥ 20 Minutes
05 | Melt Flow Rate (MFR) at 190⁰C with 5.0 Kg Load. |  | Not more than 20% of value nominated by raw material supplier
06 | Hydrostatic Strength 100 hrs at 20⁰C Induced Stress : 12.4 Mpa |  | No failure of test piece during test period.
07 | Hydrostatic Strength 165 hrs at 80⁰C Induced Stress : 5.4 Mpa |  | No failure of test piece during test period.
Note: Sample test only.
Eng. A.S.Kaluarachchi |  |  | Eng.T.W.M.L.P.Wijesundara |  |  | Eng.D.S.P.R.D.Premachandra
AGM (P&D -S/E) |  |  | AGM (P&D-Doc) |  |  | CE(P&D-Doc)
NWS & DB |  |  | NWS & DB |  |  | NWS & DB
Eng. H.M.C.P.Herath |  |  | Eng. W.A.S.C.Jayawickrama |  |  | Eng. T.V.K.I.S.Karunasena
CE(Sewerage) |  |  | Eng(P&D-Doc) |  |  | Eng(P&D-Doc)
NWS & DB |  |  | NWS & DB |  |  | NWS & DB

## Inspection -180)
PRE QUALIFICATION OF PE PIPES & FITTINGS MANUFACTURE FOR WATER SUPPLY & SEWERAGE WORKS
DOCUMENT NO: PQ/PE/NWSDB/2016/01 | [9 empty] | 32
40
INSPECTION REPORT | [9 empty] | 63
Manufacturer: |  | Central Industries PLC | [7 empty] | 75
Factory Address: |  | No.07, Elhena, Warapalana, Uduthuththiripitiya, Sri Lanka | [7 empty] | 90
110
160
Material: |  | HDPE Pipes As per ISO 4427 - 2007 | [7 empty] | 180
Size: |  | PE 100 PN10 DN180x10.7MM W.T SDR17 (Blue Colour) | [7 empty] | 200
225
Dimensions:- | [9 empty] | 250
Sr. No. | Outer Diameter (mm) by Vernier Calliper |  |  | Ovality (mm) Max. | Wall Thickness |  | Visual Appearance | Length (Mtr.) |  | 280
| Min | Max | Mean |  | Min. | Max. |  |  | 1.08 | 315
Standard | 180+1.08 |  |  | 3.6 | 10.7 | 11.9 | Shall be smooth |  |  | 355
01 | [9 empty] | 400
02 | [9 empty] | 450
03
Tests:-
Sr.No. | Tests |  | Requirement |  | Results |  |  | Remark
Sample No.01
01 | Longitudinal Reversion Test Test Temp. 110 ± 2⁰C |  | ≤3% No effect on surface
02 | Compounded Density at 23⁰C |  | ≥ 930 Kg/m³
03 | Elongation at Break |  | ≥ 350%
04 | Thermal Stability (OIT) |  | ≥ 20 Minutes
05 | Melt Flow Rate (MFR) at 190⁰C with 5.0 Kg Load. |  | Not more than 20% of value nominated by raw material supplier
06 | Hydrostatic Strength 100 hrs at 20⁰C Induced Stress : 12.4 Mpa |  | No failure of test piece during test period.
07 | Hydrostatic Strength 165 hrs at 80⁰C Induced Stress : 5.4 Mpa |  | No failure of test piece during test period.
Note: Sample test only.
Eng. A.S.Kaluarachchi |  |  | Eng.T.W.M.L.P.Wijesundara |  |  | Eng.D.S.P.R.D.Premachandra
AGM (P&D -S/E) |  |  | AGM (P&D-Doc) |  |  | CE(P&D-Doc)
NWS & DB |  |  | NWS & DB |  |  | NWS & DB
Eng. H.M.C.P.Herath |  |  | Eng. W.A.S.C.Jayawickrama |  |  | Eng. T.V.K.I.S.Karunasena
CE(Sewerage) |  |  | Eng(P&D-Doc) |  |  | Eng(P&D-Doc)
NWS & DB |  |  | NWS & DB |  |  | NWS & DB

## Inspection -160
PRE QUALIFICATION OF PE PIPES & FITTINGS MANUFACTURE FOR WATER SUPPLY & SEWERAGE WORKS
DOCUMENT NO: PQ/PE/NWSDB/2016/01 | [9 empty] | 32
40
INSPECTION REPORT | [9 empty] | 63
Manufacturer: |  | Central Industries PLC | [7 empty] | 75
Factory Address: |  | No.07, Elhena, Warapalana, Uduthuththiripitiya, Sri Lanka | [7 empty] | 90
110
160
Material: |  | HDPE Pipes As per ISO 4427 - 2007 | [7 empty] | 180
Size: |  | PE 100 PN10 DN160x9.5MM W.T SDR17 (Blue Colour) | [7 empty] | 200
225
Dimensions:- | [9 empty] | 250
Sr. No. | Outer Diameter (mm) by Vernier Calliper |  |  | Ovality (mm) Max. | Wall Thickness |  | Visual Appearance | Length (Mtr.) |  | 280
| Min | Max | Mean |  | Min. | Max. |  |  | 0.96 | 315
Standard | 160+0.96 |  |  | 3.2 | 9.5 | 10.6 | Shall be smooth |  |  | 355
01 | [9 empty] | 400
02 | [9 empty] | 450
03
Tests:-
Sr.No. | Tests |  | Requirement |  | Results |  |  | Remark
Sample No.01
01 | Longitudinal Reversion Test Test Temp. 110 ± 2⁰C |  | ≤3% No effect on surface
02 | Compounded Density at 23⁰C |  | ≥ 930 Kg/m³
03 | Elongation at Break |  | ≥ 350%
04 | Thermal Stability (OIT) |  | ≥ 20 Minutes
05 | Melt Flow Rate (MFR) at 190⁰C with 5.0 Kg Load. |  | Not more than 20% of value nominated by raw material supplier
06 | Hydrostatic Strength 100 hrs at 20⁰C Induced Stress : 12.4 Mpa |  | No failure of test piece during test period.
07 | Hydrostatic Strength 165 hrs at 80⁰C Induced Stress : 5.4 Mpa |  | No failure of test piece during test period.
Note: Sample test only.
Eng. A.S.Kaluarachchi |  |  | Eng.T.W.M.L.P.Wijesundara |  |  | Eng.D.S.P.R.D.Premachandra
AGM (P&D -S/E) |  |  | AGM (P&D-Doc) |  |  | CE(P&D-Doc)
NWS & DB |  |  | NWS & DB |  |  | NWS & DB
Eng. H.M.C.P.Herath |  |  | Eng. W.A.S.C.Jayawickrama |  |  | Eng. T.V.K.I.S.Karunasena
CE(Sewerage) |  |  | Eng(P&D-Doc) |  |  | Eng(P&D-Doc)
NWS & DB |  |  | NWS & DB |  |  | NWS & DB

## Inspection -110
PRE QUALIFICATION OF PE PIPES & FITTINGS MANUFACTURE FOR WATER SUPPLY & SEWERAGE WORKS
DOCUMENT NO: PQ/PE/NWSDB/2016/01 | [9 empty] | 32
40
INSPECTION REPORT | [9 empty] | 63
Manufacturer: |  | Central Industries PLC | [7 empty] | 75
Factory Address: |  | No.07, Elhena, Warapalana, Uduthuththiripitiya, Sri Lanka | [7 empty] | 90
110
160
Material: |  | HDPE Pipes As per ISO 4427 - 2007 | [7 empty] | 180
Size: |  | PE 100 PN10 DN110x6.6MM W.T SDR17 (Blue Colour) | [7 empty] | 200
225
Dimensions:- | [9 empty] | 250
Sr. No. | Outer Diameter (mm) by Vernier Calliper |  |  | Ovality (mm) Max. | Wall Thickness |  | Visual Appearance | Length (Mtr.) |  | 280
| Min | Max | Mean |  | Min. | Max. |  |  | 0.66 | 315
Standard | 110+0.66 |  |  | 2.2 | 6.6 | 7.4 | Shall be smooth |  |  | 355
01 | [9 empty] | 400
02 | [9 empty] | 450
03
Tests:-
Sr.No. | Tests |  | Requirement |  | Results |  |  | Remark
Sample No.01
01 | Longitudinal Reversion Test Test Temp. 110 ± 2⁰C |  | ≤3% No effect on surface
02 | Compounded Density at 23⁰C |  | ≥ 930 Kg/m³
03 | Elongation at Break |  | ≥ 350%
04 | Thermal Stability (OIT) |  | ≥ 20 Minutes
05 | Melt Flow Rate (MFR) at 190⁰C with 5.0 Kg Load. |  | Not more than 20% of value nominated by raw material supplier
06 | Hydrostatic Strength 100 hrs at 20⁰C Induced Stress : 12.4 Mpa |  | No failure of test piece during test period.
07 | Hydrostatic Strength 165 hrs at 80⁰C Induced Stress : 5.4 Mpa |  | No failure of test piece during test period.
Note: Sample test only.
Eng. A.S.Kaluarachchi |  |  | Eng.T.W.M.L.P.Wijesundara |  |  | Eng.D.S.P.R.D.Premachandra
AGM (P&D -S/E) |  |  | AGM (P&D-Doc) |  |  | CE(P&D-Doc)
NWS & DB |  |  | NWS & DB |  |  | NWS & DB
Eng. H.M.C.P.Herath |  |  | Eng. W.A.S.C.Jayawickrama |  |  | Eng. T.V.K.I.S.Karunasena
CE(Sewerage) |  |  | Eng(P&D-Doc) |  |  | Eng(P&D-Doc)
NWS & DB |  |  | NWS & DB |  |  | NWS & DB

## Inspection -90
PRE QUALIFICATION OF PE PIPES & FITTINGS MANUFACTURE FOR WATER SUPPLY & SEWERAGE WORKS
DOCUMENT NO: PQ/PE/NWSDB/2016/01 | [9 empty] | 32
40
INSPECTION REPORT | [9 empty] | 63
Manufacturer: |  | Central Industries PLC | [7 empty] | 75
Factory Address: |  | No.07, Elhena, Warapalana, Uduthuththiripitiya, Sri Lanka | [7 empty] | 90
110
160
Material: |  | HDPE Pipes As per ISO 4427 - 2007 | [7 empty] | 180
Size: |  | PE 100 PN10 DN90x5.4MM W.T SDR17 (Blue Colour) | [7 empty] | 200
225
Dimensions:- | [9 empty] | 250
Sr. No. | Outer Diameter (mm) by Vernier Calliper |  |  | Ovality (mm) Max. | Wall Thickness |  | Visual Appearance | Length (Mtr.) |  | 280
| Min | Max | Mean |  | Min. | Max. |  |  | 0.54 | 315
Standard | 90+0.54 |  |  | 1.8 | 5.4 | 6.1 | Shall be smooth |  |  | 355
01 | [9 empty] | 400
02 | [9 empty] | 450
03
Tests:-
Sr.No. | Tests |  | Requirement |  | Results |  |  | Remark
Sample No.01
01 | Longitudinal Reversion Test Test Temp. 110 ± 2⁰C |  | ≤3% No effect on surface
02 | Compounded Density at 23⁰C |  | ≥ 930 Kg/m³
03 | Elongation at Break |  | ≥ 350%
04 | Thermal Stability (OIT) |  | ≥ 20 Minutes
05 | Melt Flow Rate (MFR) at 190⁰C with 5.0 Kg Load. |  | Not more than 20% of value nominated by raw material supplier
06 | Hydrostatic Strength 100 hrs at 20⁰C Induced Stress : 12.4 Mpa |  | No failure of test piece during test period.
07 | Hydrostatic Strength 165 hrs at 80⁰C Induced Stress : 5.4 Mpa |  | No failure of test piece during test period.
Note: Sample test only.
Eng. A.S.Kaluarachchi |  |  | Eng.T.W.M.L.P.Wijesundara |  |  | Eng.D.S.P.R.D.Premachandra
AGM (P&D -S/E) |  |  | AGM (P&D-Doc) |  |  | CE(P&D-Doc)
NWS & DB |  |  | NWS & DB |  |  | NWS & DB
Eng. H.M.C.P.Herath |  |  | Eng. W.A.S.C.Jayawickrama |  |  | Eng. T.V.K.I.S.Karunasena
CE(Sewerage) |  |  | Eng(P&D-Doc) |  |  | Eng(P&D-Doc)
NWS & DB |  |  | NWS & DB |  |  | NWS & DB

## Inspection -75
PRE QUALIFICATION OF PE PIPES & FITTINGS MANUFACTURE FOR WATER SUPPLY & SEWERAGE WORKS
DOCUMENT NO: PQ/PE/NWSDB/2016/01 | [9 empty] | 32
40
INSPECTION REPORT | [9 empty] | 63
Manufacturer: |  | Central Industries PLC | [7 empty] | 75
Factory Address: |  | No.07, Elhena, Warapalana, Uduthuththiripitiya, Sri Lanka | [7 empty] | 90
110
160
Material: |  | HDPE Pipes As per ISO 4427 - 2007 | [7 empty] | 180
Size: |  | PE 100 PN10 DN75x4.5MM W.T SDR17 (Blue Colour) | [7 empty] | 200
225
Dimensions:- | [9 empty] | 250
Sr. No. | Outer Diameter (mm) by Vernier Calliper |  |  | Ovality (mm) Max. | Wall Thickness |  | Visual Appearance | Length (Mtr.) |  | 280
| Min | Max | Mean |  | Min. | Max. |  |  | 0.45 | 315
Standard | 75+0.45 |  |  | 1.6 | 4.5 | 5.1 | Shall be smooth |  |  | 355
01 | [9 empty] | 400
02 | [9 empty] | 450
03
Tests:-
Sr.No. | Tests |  | Requirement |  | Results |  |  | Remark
Sample No.01
01 | Longitudinal Reversion Test Test Temp. 110 ± 2⁰C |  | ≤3% No effect on surface
02 | Compounded Density at 23⁰C |  | ≥ 930 Kg/m³
03 | Elongation at Break |  | ≥ 350%
04 | Thermal Stability (OIT) |  | ≥ 20 Minutes
05 | Melt Flow Rate (MFR) at 190⁰C with 5.0 Kg Load. |  | Not more than 20% of value nominated by raw material supplier
06 | Hydrostatic Strength 100 hrs at 20⁰C Induced Stress : 12.4 Mpa |  | No failure of test piece during test period.
07 | Hydrostatic Strength 165 hrs at 80⁰C Induced Stress : 5.4 Mpa |  | No failure of test piece during test period.
Note: Sample test only.
Eng. A.S.Kaluarachchi |  |  | Eng.T.W.M.L.P.Wijesundara |  |  | Eng.D.S.P.R.D.Premachandra
AGM (P&D -S/E) |  |  | AGM (P&D-Doc) |  |  | CE(P&D-Doc)
NWS & DB |  |  | NWS & DB |  |  | NWS & DB
Eng. H.M.C.P.Herath |  |  | Eng. W.A.S.C.Jayawickrama |  |  | Eng. T.V.K.I.S.Karunasena
CE(Sewerage) |  |  | Eng(P&D-Doc) |  |  | Eng(P&D-Doc)
NWS & DB |  |  | NWS & DB |  |  | NWS & DB

## Inspection -63
PRE QUALIFICATION OF PE PIPES & FITTINGS MANUFACTURE FOR WATER SUPPLY & SEWERAGE WORKS
DOCUMENT NO: PQ/PE/NWSDB/2016/01 | [9 empty] | 32
40
INSPECTION REPORT | [9 empty] | 63
Manufacturer: |  | Central Industries PLC | [7 empty] | 75
Factory Address: |  | No.07, Elhena, Warapalana, Uduthuththiripitiya, Sri Lanka | [7 empty] | 90
110
160
Material: |  | HDPE Pipes As per ISO 4427 - 2007 | [7 empty] | 180
Size: |  | PE 100 PN10 DN63x3.8MM W.T SDR17 (Blue Colour) | [7 empty] | 200
225
Dimensions:- | [9 empty] | 250
Sr. No. | Outer Diameter (mm) by Vernier Calliper |  |  | Ovality (mm) Max. | Wall Thickness |  | Visual Appearance | Length (Mtr.) |  | 280
| Min | Max | Mean |  | Min. | Max. |  |  | 0.378 | 315
Standard | 63+0.38 |  |  | 1.5 | 3.8 | 4.3 | Shall be smooth |  |  | 355
01 | [9 empty] | 400
02 | [9 empty] | 450
03
Tests:-
Sr.No. | Tests |  | Requirement |  | Results |  |  | Remark
Sample No.01
01 | Longitudinal Reversion Test Test Temp. 110 ± 2⁰C |  | ≤3% No effect on surface
02 | Compounded Density at 23⁰C |  | ≥ 930 Kg/m³
03 | Elongation at Break |  | ≥ 350%
04 | Thermal Stability (OIT) |  | ≥ 20 Minutes
05 | Melt Flow Rate (MFR) at 190⁰C with 5.0 Kg Load. |  | Not more than 20% of value nominated by raw material supplier
06 | Hydrostatic Strength 100 hrs at 20⁰C Induced Stress : 12.4 Mpa |  | No failure of test piece during test period.
07 | Hydrostatic Strength 165 hrs at 80⁰C Induced Stress : 5.4 Mpa |  | No failure of test piece during test period.
Note: Sample test only.
Eng. A.S.Kaluarachchi |  |  | Eng.T.W.M.L.P.Wijesundara |  |  | Eng.D.S.P.R.D.Premachandra
AGM (P&D -S/E) |  |  | AGM (P&D-Doc) |  |  | CE(P&D-Doc)
NWS & DB |  |  | NWS & DB |  |  | NWS & DB
Eng. H.M.C.P.Herath |  |  | Eng. W.A.S.C.Jayawickrama |  |  | Eng. T.V.K.I.S.Karunasena
CE(Sewerage) |  |  | Eng(P&D-Doc) |  |  | Eng(P&D-Doc)
NWS & DB |  |  | NWS & DB |  |  | NWS & DB

## Inspection -40
PRE QUALIFICATION OF PE PIPES & FITTINGS MANUFACTURE FOR WATER SUPPLY & SEWERAGE WORKS
DOCUMENT NO: PQ/PE/NWSDB/2016/01
INSPECTION REPORT
Manufacturer: |  | Central Industries PLC
Factory Address: |  | No.07, Elhena, Warapalana, Uduthuththiripitiya, Sri Lanka
Material: |  | HDPE Pipes As per ISO 4427 - 2007
Size: |  | PE 100 PN10 DN40x2.4MM W.T SDR17 (Blue Colour)
Dimensions:-
Sr. No. | Outer Diameter (mm) by Vernier Calliper |  |  | Ovality (mm) Max. | Wall Thickness |  | Visual Appearance | Length (Mtr.)
| Min | Max | Mean |  | Min. | Max. |  |  | 0.24
Standard | 40+0.24 |  |  | 1.4 | 2.4 | 2.8 | Shall be smooth
01
02
03
Tests:-
Sr.No. | Tests |  | Requirement |  | Results |  |  | Remark
Sample No.01
01 | Longitudinal Reversion Test Test Temp. 110 ± 2⁰C |  | ≤3% No effect on surface
02 | Compounded Density at 23⁰C |  | ≥ 930 Kg/m³
03 | Elongation at Break |  | ≥ 350%
04 | Thermal Stability (OIT) |  | ≥ 20 Minutes
05 | Melt Flow Rate (MFR) at 190⁰C with 5.0 Kg Load. |  | Not more than 20% of value nominated by raw material supplier
06 | Hydrostatic Strength 100 hrs at 20⁰C Induced Stress : 12.4 Mpa |  | No failure of test piece during test period.
07 | Hydrostatic Strength 165 hrs at 80⁰C Induced Stress : 5.4 Mpa |  | No failure of test piece during test period.
Note: Sample test only.
Eng. A.S.Kaluarachchi |  |  | Eng.T.W.M.L.P.Wijesundara |  |  | Eng.D.S.P.R.D.Premachandra
AGM (P&D -S/E) |  |  | AGM (P&D-Doc) |  |  | CE(P&D-Doc)
NWS & DB |  |  | NWS & DB |  |  | NWS & DB
Eng. H.M.C.P.Herath |  |  | Eng. W.A.S.C.Jayawickrama |  |  | Eng. T.V.K.I.S.Karunasena
CE(Sewerage) |  |  | Eng(P&D-Doc) |  |  | Eng(P&D-Doc)
NWS & DB |  |  | NWS & DB |  |  | NWS & DB

## Inspection 32
PRE QUALIFICATION OF PE PIPES & FITTINGS MANUFACTURE FOR WATER SUPPLY & SEWERAGE WORKS
DOCUMENT NO: PQ/PE/NWSDB/2016/01 | [9 empty] | 32
40
INSPECTION REPORT | [9 empty] | 63
Manufacturer: |  | Central Industries PLC | [7 empty] | 75
Factory Address: |  | No.07, Elhena, Warapalana, Uduthuththiripitiya, Sri Lanka | [7 empty] | 90
110
160
Material: |  | HDPE Pipes As per ISO 4427 - 2007 | [7 empty] | 180
Size: |  | PE 100 PN16 DN32x2.0MM W.T SDR17 (Blue Colour) | [7 empty] | 200
225
Dimensions:- | [9 empty] | 250
Sr. No. | Outer Diameter (mm) by Vernier Calliper |  |  | Ovality (mm) Max. | Wall Thickness |  | Visual Appearance | Length (Mtr.) |  | 280
| Min | Max | Mean |  | Min. | Max. |  |  | 0.192 | 315
Standard | 32+0.19 |  |  | 1.3 | 2 | 2.3 | Shall be smooth |  |  | 355
01 | [9 empty] | 400
02 | [9 empty] | 450
03
Tests:-
Sr.No. | Tests |  | Requirement |  | Results |  |  | Remark
Sample No.01
01 | Longitudinal Reversion Test Test Temp. 110 ± 2⁰C |  | ≤3% No effect on surface
02 | Compounded Density at 23⁰C |  | ≥ 930 Kg/m³
03 | Elongation at Break |  | ≥ 350%
04 | Thermal Stability (OIT) |  | ≥ 20 Minutes
05 | Melt Flow Rate (MFR) at 190⁰C with 5.0 Kg Load. |  | Not more than 20% of value nominated by raw material supplier
06 | Hydrostatic Strength 100 hrs at 20⁰C Induced Stress : 12.4 Mpa |  | No failure of test piece during test period.
07 | Hydrostatic Strength 165 hrs at 80⁰C Induced Stress : 5.4 Mpa |  | No failure of test piece during test period.
Note: Sample test only.
Eng. A.S.Kaluarachchi |  |  | Eng.T.W.M.L.P.Wijesundara |  |  | Eng.D.S.P.R.D.Premachandra
AGM (P&D -S/E) |  |  | AGM (P&D-Doc) |  |  | CE(P&D-Doc)
NWS & DB |  |  | NWS & DB |  |  | NWS & DB
Eng. H.M.C.P.Herath |  |  | Eng. W.A.S.C.Jayawickrama |  |  | Eng. T.V.K.I.S.Karunasena
CE(Sewerage) |  |  | Eng(P&D-Doc) |  |  | Eng(P&D-Doc)
NWS & DB |  |  | NWS & DB |  |  | NWS & DB

## Ovality (2)
PRE QUALIFICATION OF PE PIPES & FITTINGS MANUFACTURE FOR WATER SUPPLY & SEWERAGE WORKS
DOCUMENT NO: PQ/PE/NWSDB/2016/01
Out-of Roundness (Ovality) for PE100 PN10 SDR 17 (BLUE)
| Nominal Diameter | Maximum Out-of Roundness (ISO 4427:2007 - T1) |  | Measured Value | [5 empty] | Arithmatic mean | Date Tested
| dn |  |  | 1 | 2 | 3 | 4 | 5 | 6
| 32 | 1.3
| 40 | 1.4
50
| 63 | 1.5
| 75 | 1.6
| 90 | 1.8
| 110 | 2.2
| 160 | 3.2
| 225 | 4.5
| 280 | 9.8
| 315 | 11.1
| 400 | 14
| 450 | 15.6
630
EN ISO 3126:2005
* | Required accuracy of individual result |  |  | 0.1 mm
* | Recorded Temperature: |  | Centigrade
* | Instrument used:
* Certificate for Calibration of the Instrument:
*Date of Calibration of the Instrument:
| Eng. A.S.Kaluarachchi |  |  | Eng.T.W.M.L.P.Wijesundara |  |  |  | Eng.D.S.P.R.D.Premachandra
| AGM (P&D -S/E) |  |  | AGM (P&D-Doc) |  |  |  | CE(P&D-Doc)
| NWS & DB |  |  | NWS & DB |  |  |  | NWS & DB
| Eng. H.M.C.P.Herath |  |  | Eng. W.A.S.C.Jayawickrama |  |  |  | Eng. T.V.K.I.S.Karunasena
| CE(Sewerage) |  |  | Eng(P&D-Doc) |  |  |  | Eng(P&D-Doc)
| NWS & DB |  |  |  | NWS & DB |  |  |  | NWS & DB |  |  | Pg2/2

## Length (2)
PRE QUALIFICATION OF PE PIPES & FITTINGS MANUFACTURE FOR WATER SUPPLY & SEWERAGE WORKS
DOCUMENT NO: PQ/PE/NWSDB/2016/01
Pipe Lengths for PE100 PN10 SDR 17 (BLUE)
| Nominal Diameter | Length |  | Measured Value | [5 empty] | Arithmatic mean | Date Tested
| dn |  |  | 1 | 2 | 3 | 4 | 5 | 6
32
40
50
63
75
90
110
160
225
280
315
400
450
630
EN ISO 3126:2005
* | Required accuracy of individual result |  |  | 1.0 mm
* | Recorded Temperature: |  | Centigrade
* | Instrument used: | Measuring Tape
* Certificate for Calibration of the Instrument:
*Date of Calibration of the Instrument:
| Eng. A.S.Kaluarachchi |  |  | Eng.T.W.M.L.P.Wijesundara |  |  |  | Eng.D.S.P.R.D.Premachandra
| AGM (P&D -S/E) |  |  | AGM (P&D-Doc) |  |  |  | CE(P&D-Doc)
| NWS & DB |  |  | NWS & DB |  |  |  | NWS & DB
| Eng. H.M.C.P.Herath |  |  | Eng. W.A.S.C.Jayawickrama |  |  |  | Eng. T.V.K.I.S.Karunasena
| CE(Sewerage) |  |  | Eng(P&D-Doc) |  |  |  | Eng(P&D-Doc)
| NWS & DB |  |  |  | NWS & DB |  |  |  | NWS & DB |  |  | Pg 2 / 2

## Wall Thickness (2)
PRE QUALIFICATION OF PE PIPES & FITTINGS MANUFACTURE FOR WATER SUPPLY & SEWERAGE WORKS
DOCUMENT NO: PQ/PE/NWSDB/2016/01
Wall Thickness for PE100 PN10 SDR 17 (BLUE)
| Nominal Diameter | Wall Thickness (ISO 4427:2007 - T1) |  | Measured Value | [5 empty] | Arithmatic mean | Date Tested
| dn | e min | e max | 1 | 2 | 3 | 4 | 5 | 6
| 32 | 2 | 2.3
40
| 50 | 2.4 | 2.8
| 63 | 3.8 | 4.3
| 75 | 4.5 | 5.1
| 90 | 5.4 | 6.1
| 110 | 6.6 | 7.4
| 160 | 9.5 | 10.6
| 225 | 13.4 | 14.9
| 280 | 16.6 | 18.4
| 315 | 18.7 | 20.7
| 400 | 23.7 | 26.2
| 450 | 26.7 | 29.5
630
EN ISO 3126:2005
* | Required accuracy of individual result |  |  | mm
* | Recorded Temperature: |  | Centigrade
* | Instrument used:
* Certificate for Calibration of the Instrument:
*Date of Calibration of the Instrument:
| Eng. A.S.Kaluarachchi |  |  | Eng.T.W.M.L.P.Wijesundara |  |  |  | Eng.D.S.P.R.D.Premachandra
| AGM (P&D -S/E) |  |  | AGM (P&D-Doc) |  |  |  | CE(P&D-Doc)
| NWS & DB |  |  | NWS & DB |  |  |  | NWS & DB
| Eng. H.M.C.P.Herath |  |  | Eng. W.A.S.C.Jayawickrama |  |  |  | Eng. T.V.K.I.S.Karunasena
| CE(Sewerage) |  |  | Eng(P&D-Doc) |  |  |  | Eng(P&D-Doc)
| NWS & DB |  |  |  | NWS & DB |  |  |  | NWS & DB |  |  | Pg 2 / 2

## Diameter (2)
PRE QUALIFICATION OF PE PIPES & FITTINGS MANUFACTURE FOR WATER SUPPLY & SEWERAGE WORKS
DOCUMENT NO: PQ/PE/NWSDB/2016/01
Mean Outer Diameter for PE100 PN10 SDR 17 (BLUE)
| Nominal Diameter | Mean Outside Diameter (ISO 4427:2007 - T1) |  | Measured Value | [5 empty] | Arithmatic mean | Date Tested
| dn | dem min | dem max | 1 | 2 | 3 | 4 | 5 | 6
| 32 | 32 | 32.3
40
| 50 | 40 | 40.4
| 63 | 63 | 63.4
| 75 | 75 | 75.5
| 90 | 90 | 90.6
110
| 160 | 160 | 161
| 225 | 225 | 226.4
Pg 1 / 2
| 280 | 280 | 281.7
| 315 | 315 | 316.9
| 400 | 400 | 402.4
| 450 | 450 | 452.7
630
EN ISO 3126:2005
* | Required accuracy of individual result |  |  | 0.1 mm
* | Recorded Temperature: |  | Centigrade
* | Instrument used:
* Certificate for Calibration of the Instrument:
*Date of Calibration of the Instrument:
| Eng. A.S.Kaluarachchi |  |  | Eng.T.W.M.L.P.Wijesundara |  |  |  | Eng.D.S.P.R.D.Premachandra
| AGM (P&D -S/E) |  |  | AGM (P&D-Doc) |  |  |  | CE(P&D-Doc)
| NWS & DB |  |  | NWS & DB |  |  |  | NWS & DB
| Eng. H.M.C.P.Herath |  |  | Eng. W.A.S.C.Jayawickrama |  |  |  | Eng. T.V.K.I.S.Karunasena
| CE(Sewerage) |  |  | Eng(P&D-Doc) |  |  |  | Eng(P&D-Doc)
| NWS & DB |  |  |  | NWS & DB |  |  |  | NWS & DB |  |  | Pg 2 / 2