## Ovality (2)
PRE QUALIFICATION OF PE PIPES & FITTINGS MANUFACTURE FOR WATER SUPPLY & SEWERAGE WORKS
DOCUMENT NO: PQ/PE/NWSDB/2016/01
Out-of Roundness (Ovality) for PE100 PN10 SDR 17 (BLUE)
| Nominal Diameter | Maximum Out-of Roundness (ISO 4427-2:2007 - T1) |  | Measured Value | [5 empty] | Arithmatic mean | Date Tested
| dn |  |  | 1 | 2 | 3 | 4 | 5 | 6
| 32 | 1.3 |  | 32.25 | 32.26 | 32 | 31.9 | 32 | 32 | 32.0683 | 2019.10.16
|  |  |  | 32.14 | 32.14 | 32.1 | 32.3 | 32.16 | 32.12 | 32.16
|  |  |  | 32.16 | 32.26 | 32.1 | 32.12 | 32.26 | 32.22 | 32.1867
| 50 | 1.4 |  | 50.3 | 50.3 | 50 | 50.4 | 50.2 | 50 | 50.2 | 2019.08.05
|  |  |  | 50.4 | 50.1 | 50 | 50.25 | 50.2 | 50.2 | 50.1917
|  |  |  | 50.3 | 50.3 | 50.4 | 50.3 | 50.4 | 50.3 | 50.3333
| 63 | 1.5 |  | 63.7 | 63.85 | 63.9 | 63.6 | 63.5 | 63.7 | 63.7083
|  |  |  | 63.5 | 63.45 | 63.5 | 63.5 | 63.4 | 63.5 | 63.475
|  |  |  | 63.55 | 63.55 | 63.4 | 63.7 | 63.4 | 63.5 | 63.5167
| 90 | 1.8 |  | 90.4 | 90.55 | 90.65 | 90.35 | 90.8 | 91.05 | 90.6333
|  |  |  | 90.7 | 90 | 90.95 | 90.8 | 90.5 | 90.5 | 90.575
|  |  |  | 90.1 | 90.75 | 90.55 | 90.7 | 90.7 | 90.7 | 90.5833
| 125 | 2.5 |  | 125 | 125 | 124.8 | 125 | 125.4 | 125.1 | 125.05
|  |  |  | 125 | 125.1 | 124.9 | 124.9 | 125.1 | 125 | 125
|  |  |  | 125.4 | 125 | 125.4 | 125.6 | 124.8 | 125.1 | 125.2167
| 160 | 3.2 |  | 161.1 | 160.5 | 160.4 | 160.9 | 160.5 | 160.45 | 160.6417
|  |  |  | 160.3 | 160.9 | 161.4 | 161.9 | 160.9 | 161.3 | 161.1167
|  |  |  | 160.3 | 161.4 | 161.5 | 161.6 | 160.7 | 160.6 | 161.0167
| 180 | 3.6 |  | 180.5 | 180.3 | 180.6 | 180.5 | 180.75 | 180.4 | 180.5083
|  |  |  | 180 | 180.2 | 180.6 | 181.3 | 180.5 | 180 | 180.4333
|  |  |  | 179.4 | 180.8 | 180.1 | 181.5 | 179.9 | 180.5 | 180.3667
| 225 | 4.5 |  | 226.2 | 228 | 227.3 | 227.5 | 226.8 | 226.7 | 227.0833
|  |  |  | 225.5 | 225.9 | 225.9 | 225.9 | 225.6 | 226.35 | 225.8583
|  |  |  | 226.1 | 226.9 | 226.45 | 226.1 | 226.9 | 226.7 | 226.525
| 250 | 5 |  | 250.8 | 250.5 | 249.6 | 249.7 | 250.2 | 250.6 | 250.2333
|  |  |  | 251 | 250 | 250.3 | 251 | 250.5 | 250.8 | 250.6
|  |  |  | 249.8 | 250.2 | 252 | 251 | 251.3 | 251.6 | 250.9833 |  | Pg1/2
| 315 | 11.1 |  | 312.4 | 313.6 | 315.4 | 316.5 | 316.2 | 316.8 | 315.15
|  |  |  | 312.4 | 314 | 316.8 | 316.5 | 316.7 | 317.4 | 315.6333
|  |  |  | 313.3 | 313.5 | 314.4 | 316 | 315 | 315.7 | 314.65
| 355 | 12.5 |  | 356.1 | 355.25 | 356.65 | 357.1 | 355.45 | 356.45 | 356.1667 | 2019.08.05
|  |  |  | 354.95 | 355.95 | 357.1 | 358.6 | 352.1 | 357.7 | 356.0667
|  |  |  | 357.8 | 354 | 357.45 | 357.55 | 357.7 | 357.7 | 357.0333
| 450 | 15.6 |  | 450.8 | 450 | 450.5 | 450 | 451.2 | 450.75 | 450.5417
|  |  |  | 451 | 450.2 | 449 | 451.6 | 451.1 | 450.2 | 450.5167
- | bar: Measured Value 1 to Measured Value 6
EN ISO 3126:2005
* | Required accuracy of individual result |  | 0.05mm
* | Recorded Temperature: |  | 270C
* | Instrument used: |  | Vernier Caliper
| * Certificate for Calibration of the Instrument: |  | Submitted
| *Date of Calibration of the Instrument: |  | 2018-05-31
| Eng. A.S.Kaluarachchi |  |  | Measured Value 1: Eng.T.W.M.L.P.Wijesundara; Measured Value 5: Eng.D.S.P.R.D.Premachandra
| AGM (P&D -S/E) |  |  | Measured Value 1: AGM (P&D-Doc); Measured Value 5: CE(P&D-Doc)
| NWS & DB |  |  | Measured Value 1: NWS & DB; Measured Value 5: NWS & DB
| Eng. H.M.C.P.Herath |  |  | Measured Value 1: Eng. W.A.S.C.Jayawickrama; Measured Value 5: Eng. T.V.K.I.S.Karunasena
| CE(Sewerage) |  |  | Measured Value 1: Eng(P&D-Doc); Measured Value 5: Eng(P&D-Doc)
| NWS & DB |  |  | Measured Value 2: NWS & DB; Measured Value 6: NWS & DB |  |  | Pg2/2

## Length (2)
PRE QUALIFICATION OF PE PIPES & FITTINGS MANUFACTURE FOR WATER SUPPLY & SEWERAGE WORKS
DOCUMENT NO: PQ/PE/NWSDB/2016/01
Pipe Lengths for PE100 PN10 SDR 17 (BLUE)
| Nominal Diameter | Length |  | Measured Value | [5 empty] | Arithmatic mean | Avg.Length | Date Tested
| dn |  |  | 1 | 2 | 3 | 4 | 5 | 6
| 63 | 6000 |  | 5977 | 5977 | 5977 | 5974 | 5974 | 5975 | 5975.6667 | 5976.5556 | 2019.08.05
|  |  |  | 5976 | 5977 | 5973 | 5976 | 5974 | 5975 | 5975.1667
|  |  |  | 5980 | 5980 | 5977 | 5978 | 5978 | 5980 | 5978.8333
| 90 | 11800 |  | 11753 | 11752 | 11752 | 11752 | 11751 | 11749 | 11751.5 | 11753.5556
|  |  |  | 11751 | 11751 | 11752 | 11752 | 11750 | 11750 | 11751
|  |  |  | 11758 | 11757 | 11758 | 11759 | 11759 | 11758 | 11758.1667
| 125 |  |  | 11745 | 11742 | 11745 | 11740 | 11743 | 11740 | 11742.5 | 11742.5
- | bar: Measured Value 1 to Measured Value 6
- | bar: Measured Value 1 to Measured Value 6
| 160 | 6000 |  | 5988 | 5985 | 5985 | 5985 | 5988 | 5988 | 5986.5 | 5978.7222
|  |  |  | 5990 | 5988 | 5988 | 5990 | 5991 | 5990 | 5989.5
|  |  |  | 5991 | 5991 | 5990 | 5899 | 5899 | 5991 | 5960.1667
| 180 | 11800 |  | 11900 | 11905 | 11905 | 11907 | 11907 | 11905 | 11904.8333 | 11779.1111
|  |  |  | 11692 | 11687 | 11690 | 11694 | 11700 | 11700 | 11693.8333
|  |  |  | 11740 | 11743 | 11742 | 11740 | 11737 | 11730 | 11738.6667
| 225 | 6000 |  | 5833 | 5831 | 5830 | 5830 | 5831 | 5832 | 5831.1667 | 5948.0556
|  |  |  | 6023 | 6026 | 6030 | 6026 | 6023 | 6022 | 6025
|  |  |  | 5982 | 5984 | 5991 | 5992 | 5992 | 5987 | 5988 |  |  | Pg 1 / 2
| 250 | 11800 |  | 11762 | 11763 | 11762 | 11764 | 11765 | 11762 | 11763 | 5880.9167
|  |  |  | 11764 | 11760 | 11762 | 11763 | 11760 | 11762 | 11761.8333
- | bar: Measured Value 1 to Measured Value 6
| 315 | 6000 |  | 6000 | 6000 | 6003 | 6003 | 6005 | 6020 | 6010 | 6009.3333
|  |  |  | 6005 | 6000 | 6004 | 6004 | 6004 | 6010 | 6010
|  |  |  | 6005 | 6005 | 2010 | 6010 | 6010 | 6010 | 6008
| 355 | 11800 |  | 11781 | 11781 | 11784 | 11777 | 11778 | 11782 | 11780.5 | 11779.2222 | 2019.08.05
|  |  |  | 11786 | 11787 | 11782 | 11785 | 11788 | 11786 | 11785.6667
|  |  |  | 11772 | 11773 | 11770 | 11775 | 11772 | 11767 | 11771.5 |  |  |  | only one pipe
| 450 | 12000 |  | 12207 | 12002 | 12005 | 12004 | 12002 | 12005 | 12037.5 | 12037.5
- | bar: Measured Value 1 to Measured Value 6
- | bar: Measured Value 1 to Measured Value 6
EN ISO 3126:2005
* | Required accuracy of individual result |  | 1.0 mm
* | Recorded Temperature: |  | 270C
* | Instrument used: | Measuring Tape
* Certificate for Calibration of the Instrument:
*Date of Calibration of the Instrument:
| Eng. A.S.Kaluarachchi |  |  | Measured Value 1: Eng.T.W.M.L.P.Wijesundara; Measured Value 5: Eng.D.S.P.R.D.Premachandra
| AGM (P&D -S/E) |  |  | Measured Value 1: AGM (P&D-Doc); Measured Value 5: CE(P&D-Doc)
| NWS & DB |  |  | Measured Value 1: NWS & DB; Measured Value 5: NWS & DB
| Eng. H.M.C.P.Herath |  |  | Measured Value 1: Eng. W.A.S.C.Jayawickrama; Measured Value 5: Eng. T.V.K.I.S.Karunasena
| CE(Sewerage) |  |  | Measured Value 1: Eng(P&D-Doc); Measured Value 5: Eng(P&D-Doc)
| NWS & DB |  |  | Measured Value 2: NWS & DB; Measured Value 6: NWS & DB |  |  |  | Pg 2 / 2

## Wall Thickness (2)
PRE QUALIFICATION OF PE PIPES & FITTINGS MANUFACTURE FOR WATER SUPPLY & SEWERAGE WORKS
DOCUMENT NO: PQ/PE/NWSDB/2016/01
Wall Thickness for PE100 PN10 SDR 17 (BLUE)
| Nominal Diameter | Wall Thickness (ISO 4427-2:2007 - T2) |  | Measured Value | [5 empty] | Arithmatic mean | Date Tested
| dn | e min | e max | 1 | 2 | 3 | 4 | 5 | 6
| 32 | 2 | 2.3 | 2.16 | 2.21 | 2.14 | 2.14 | 2.17 | 2.25 | 2.1783 | 2019-10-19
|  |  |  | 2.16 | 2.19 | 2.21 | 2.2 | 2.26 | 2.24 | 2.21
|  |  |  | 2.2 | 2.2 | 2.21 | 2.21 | 2.18 | 2.21 | 2.2017
| 50 | 3 | 3.4 | 3.32 | 3.34 | 3.34 | 3.33 | 3.3 | 3.31 | 3.3233 | 2019.08.05
|  |  |  | 3.6 | 3.6 | 3.71 | 3.78 | 3.77 | 3.64 | 3.6833
|  |  |  | 3.6 | 3.6 | 3.61 | 3.66 | 3.6 | 3.66 | 3.6217
| 63 | 3.8 | 4.3 | 3.55 | 4.04 | 3.96 | 3.8 | 3.76 | 3.84 | 3.825
|  |  |  | 3.84 | 3.99 | 3.93 | 3.94 | 3.87 | 3.75 | 3.8867
|  |  |  | 3.94 | 4.16 | 3.84 | 4.16 | 3.92 | 3.97 | 3.9983
| 90 | 5.4 | 6.1 | 5.93 | 5.93 | 5.52 | 5.53 | 5.52 | 5.91 | 5.7233
|  |  |  | 5.53 | 5.63 | 5.92 | 5.8 | 5.9 | 5.53 | 5.7183
|  |  |  | 5.53 | 5.62 | 5.48 | 5.4 | 5.38 | 5.43 | 5.4733
| 125 | 7.4 | 8.3 | 7.88 | 7.7 | 7.72 | 7.51 | 7.95 | 7.91 | 7.7783
|  |  |  | 7.71 | 7.83 | 8.05 | 7.98 | 8.05 | 7.54 | 7.86
|  |  |  | 8.17 | 7.37 | 8.27 | 8.29 | 8.83 | 8.78 | 8.285
| 160 | 9.5 | 10.6 | 11.67 | 10.96 | 10.79 | 10.48 | 10.75 | 10.59 | 10.8733
|  |  |  | 10.98 | 10.07 | 10.1 | 10.17 | 9.86 | 10.02 | 10.2
|  |  |  | 10.76 | 10.85 | 10.89 | 9.84 | 9.54 | 10.06 | 10.3233
| 180 | 10.7 | 11.9 | 11.76 | 11.93 | 11.58 | 10.99 | 11.13 | 10.73 | 11.3533
|  |  |  | 10.84 | 10.8 | 11.43 | 11.74 | 11.87 | 11.9 | 11.43
|  |  |  | 11.84 | 11.16 | 11.67 | 11.73 | 11.81 | 11.94 | 11.6917
| 225 | 13.4 | 14.9 | 14.57 | 15.43 | 15.55 | 15.1 | 14.72 | 14.11 | 14.9133
|  |  |  | 14.51 | 14.61 | 14.57 | 14.87 | 14.57 | 15.07 | 14.7
|  |  |  | 12.97 | 12.83 | 12.61 | 12.99 | 12.66 | 12.83 | 12.815
| 250 | 14.8 | 16.4 | 16.26 | 16.36 | 15.34 | 15.02 | 16.3 | 16.09 | 15.895
|  |  |  | 15.74 | 16.12 | 16.05 | 16.72 | 15.78 | 15.88 | 16.0483
|  |  |  | 15.47 | 15.76 | 16.21 | 16.62 | 16.61 | 16.71 | 16.23 |  | Pg 1 / 2
| 315 | 18.7 | 20.7 | 20.38 | 20.64 | 20.52 | 22.31 | 22.06 | 20.72 | 21.105 | 2019.08.05
|  |  |  | 19.79 | 19.18 | 18.86 | 18.85 | 20.05 | 20.25 | 19.4967
|  |  |  | 19.61 | 19.79 | 20.05 | 21.23 | 19.84 | 20.03 | 20.0917
| 355 | 21.1 | 23.4 | 21.03 | 21.43 | 21.67 | 21.74 | 21.92 | 22.12 | 21.6517
|  |  |  | 21.83 | 22.12 | 22.64 | 22.82 | 22.45 | 22 | 22.31
|  |  |  | 22.02 | 22.55 | 22.75 | 22.01 | 22.25 | 22.53 | 22.3517
| 450 | 26.7 | 29.5 | 27.93 | 27.77 | 27.56 | 27.77 | 27.38 | 26.93 | 27.5567
|  |  |  | 29.85 | 29.52 | 29.47 | - | - | - | 29.6133
|  |  |  | 28.34 | 27.96 | 28.07 | 28.09 | 27.93 | 28.04 | 28.0717
EN ISO 3126:2005
* | Required accuracy of individual result |  | 0.05 | bar: Measured Value 1
* | Recorded Temperature: |  | 270C
* | Instrument used: | Micro meter
| * Certificate for Calibration of the Instrument: |  | Submitted
| *Date of Calibration of the Instrument: |  | 2017 October 18
| Eng. A.S.Kaluarachchi |  |  | Measured Value 1: Eng.T.W.M.L.P.Wijesundara; Measured Value 5: Eng.D.S.P.R.D.Premachandra
| AGM (P&D -S/E) |  |  | Measured Value 1: AGM (P&D-Doc); Measured Value 5: CE(P&D-Doc)
| NWS & DB |  |  | Measured Value 1: NWS & DB; Measured Value 5: NWS & DB
| Eng. H.M.C.P.Herath |  |  | Measured Value 1: Eng. W.A.S.C.Jayawickrama; Measured Value 5: Eng. T.V.K.I.S.Karunasena
| CE(Sewerage) |  |  | Measured Value 1: Eng(P&D-Doc); Measured Value 5: Eng(P&D-Doc)
| NWS & DB |  |  | Measured Value 2: NWS & DB; Measured Value 6: NWS & DB |  |  | Pg 2 / 2

## Diameter (2)
PRE QUALIFICATION OF PE PIPES & FITTINGS MANUFACTURE FOR WATER SUPPLY & SEWERAGE WORKS
DOCUMENT NO: PQ/PE/NWSDB/2016/01
Mean Outer Diameter for PE100 PN10 SDR 17 (BLUE)
| Nominal Diameter | Mean Outside Diameter (ISO 4427-2:2007 - T1) |  | Measured Value | [5 empty] | Arithmatic mean | Date Tested
| dn | dem min | dem max | 1 | 2 | 3 | 4 | 5 | 6
| 32 | 32 | 32.3 | 32.25 | 32.26 | 32 | 31.9 | 32 | 32 | 32.0683 | 2019-10-16
|  |  |  | 32.14 | 32.14 | 32.1 | 32.3 | 32.16 | 32.12 | 32.16
|  |  |  | 32.16 | 32.26 | 32.1 | 32.12 | 32.26 | 32.22 | 32.1867
| 50 | 50 | 50.4 | 50.3 | 50.3 | 50.4 | 50.3 | 50.4 | 50.3 | 50.3333 | 2019.08.05
|  |  |  | 50.3 | 50.3 | 50.3 | 50.2 | 50.3 | 50.4 | 50.3
|  |  |  | 50.5 | 50.5 | 50.6 | 50.51 | 50.4 | 50.4 | 50.485
| 63 | 63 | 63.4 | 63.11 | 63.12 | 63.02 | 63.03 | 63.03 | 63.03 | 63.0567
|  |  |  | 63.02 | 63.01 | 63.01 | 63.01 | 63.01 | 63.01 | 63.0117
|  |  |  | 63.01 | 63.01 | 63 | 63 | 63 | 63 | 63.0033
| 90 | 90 | 90.6 | 90.5 | 90.5 | 90.5 | 90.5 | 90.5 | 90.53 | 90.505
|  |  |  | 90.55 | 90.55 | 90.55 | 90.55 | 90.55 | 90.55 | 90.55
|  |  |  | 90.53 | 90.54 | 90.53 | 90.53 | 90.53 | 90.53 | 90.5317
| 125 | 125 | 125.8 | 125 | 125.15 | 125.1 | 125.1 | 125.8 | 125.1 | 125.2083
|  |  |  | 125.2 | 125.1 | 125 | 125.3 | 125.3 | 125.2 | 125.1833
|  |  |  | 125.85 | 125.25 | 125.3 | 125.2 | 125.3 | 125.7 | 125.4333
| 160 | 160 | 161 | 160.4 | 160.5 | 160.8 | 160.5 | 160.5 | 160.45 | 160.525
|  |  |  | 160.44 | 160.5 | 160.5 | 160.5 | 160.5 | 161.4 | 160.64
|  |  |  | 160.5 | 160.5 | 160.51 | 160.59 | 160.5 | 160.5 | 160.5167
| 180 | 180 | 181.1 | 180.5 | 180.69 | 180.5 | 180.5 | 180.52 | 180.75 | 180.5767
|  |  |  | 179.95 | 179.91 | 180 | 180 | 180.1 | 180.2 | 180.0267
|  |  |  | 180.1 | 180 | 180.3 | 180 | 180 | 180.1 | 180.0833
| 225 | 225 | 226.4 | 226.65 | 226.65 | 226.8 | 226.8 | 226.75 | 226.75 | 226.7333
|  |  |  | 226.3 | 226.39 | 226.3 | 226.3 | 226.3 | 226.39 | 226.33
|  |  |  | 226.7 | 226.65 | 226.65 | 226.65 | 226.7 | 226.75 | 226.6833 |  | Pg 1 / 2
| 250 | 250 | 251.5 | 251.3 | 251.91 | 251.3 | 251 | 251 | 251.5 | 251.335 | 2019.08.05
|  |  |  | 251.09 | 251 | 251 | 251.1 | 251 | 251 | 251.0317
|  |  |  | 251.1 | 251.1 | 251.3 | 251 | 251.1 | 251 | 251.1
| 315 | 315 | 316.9 | 315.2 | 315 | 315 | 315 | 315.1 | 315.1 | 315.0667
|  |  |  | 315.5 | 315.1 | 315.1 | 315.1 | 315.1 | 315.15 | 315.175
|  |  |  | 315.5 | 315.5 | 315.6 | 315.6 | 315.3 | 315.3 | 315.4667
| 355 | 355 | 357.2 | 355.75 | 355.7 | 355.4 | 355.1 | 355.3 | 355.2 | 355.4083
|  |  |  | 357.1 | 356.3 | 356.4 | 356.7 | 356.4 | 356.7 | 356.6
|  |  |  | 356.1 | 356.3 | 356.25 | 356.1 | 356 | 355.9 | 356.1083
| 450 | 450 | 452.7 | 452 | 451.3 | 451.3 | 452 | 451.8 | 451.8 | 451.7
|  |  |  | 450.9 | 450.4 | 451.2 | 450.6 | 450.6 | 450.7 | 450.7333
- | bar: Measured Value 1 to Measured Value 6
EN ISO 3126:2005
* | Required accuracy of individual result |  | 0.1mm
* | Recorded Temperature: |  | 270C
* | Instrument used: |  | π Tape
* Certificate for Calibration of the Instrument: Submitted
| *Date of Calibration of the Instrument: |  | 2017 July 18
| Eng. A.S.Kaluarachchi |  |  | Measured Value 1: Eng.T.W.M.L.P.Wijesundara; Measured Value 5: Eng.D.S.P.R.D.Premachandra
| AGM (P&D -S/E) |  |  | Measured Value 1: AGM (P&D-Doc); Measured Value 5: CE(P&D-Doc)
| NWS & DB |  |  | Measured Value 1: NWS & DB; Measured Value 5: NWS & DB
| Eng. H.M.C.P.Herath |  |  | Measured Value 1: Eng. W.A.S.C.Jayawickrama; Measured Value 5: Eng. T.V.K.I.S.Karunasena
| CE(Sewerage) |  |  | Measured Value 1: Eng(P&D-Doc); Measured Value 5: Eng(P&D-Doc)
| NWS & DB |  |  | Measured Value 2: NWS & DB; Measured Value 6: NWS & DB |  |  | Pg 2 / 2