## SDR11
Material Density Test Results
a- Mass in air (g)
SDR 11 |  |  |  | b- Mass in liquid (g)
Kerosene density - 0.786 g/cm3
Density = [a/(a-b)]X0.786
No | Diameter(mm) | a | b | Density (g/cm3) | Avg . Density (g/cm3) | Remarks
1 | 20 | 1.6966 | 0.2724 | 0.9363345 | 0.9367322 | Calculated value = Displayed Value
|  | 1.5099 | 0.2435 | 0.93713
2 | 25 | 1.8581 | 0.3153 | 0.9466338 | 0.9422798 | do
|  | 2.2478 | 0.3641 | 0.9379258
3 | 63 | 1.2415 | 0.2038 | 0.9403672 | 0.9401475 | do
|  | 1.0973 | 0.1797 | 0.9399279
4 | 90 | 1.8417 | 0.3101 | 0.9451399 | 0.9447074 | do
|  | 1.3704 | 0.2297 | 0.9442749
5 | 110 | 3.1554 | 0.5307 | 0.9449249 | 0.9435113 | do
|  | 2.2391 | 0.371 | 0.9420976
6 | 160 | 4.6854 | 0.7777 | 0.9424276 | 0.9424332 | do
|  | 4.7297 | 0.7851 | 0.9424388

## SDR 17
Material Density Test Results
a- Mass in air (g)
b- Mass in liquid (g)
| SDR 17 |  |  | Kerosene density - 0.786 g/cm3
Density = [a/(a-b)]X0.786
No | Diameter(mm) | a | b | Density (g/cm3) | Avg.Density (g/cm3) | Remarks
1 | 50 | 0.9505 | 0.1552 | 0.9393851 | 0.9385822 | Calculated value = Displayed Value
|  | 1.0207 | 0.1652 | 0.9377793
2 | 63 | 1.2051 | 0.1999 | 0.9423086 | 0.9419151 | do
|  | 1.0322 | 0.1705 | 0.9415216
3 | 90 | 2.1607 | 0.3532 | 0.9395907 | 0.9395781 | do
|  | 2.0784 | 0.3397 | 0.9395654
4 | 125 | 2.143 | 0.3526 | 0.9407942 | 0.9397579 | do
|  | 2.2177 | 0.3608 | 0.9387216
5 | 160 | 2.9032 | 0.487 | 0.9444231 | 0.9445709 | do
|  | 2.5755 | 0.4327 | 0.9447186
6 | 180 | 3.0558 | 0.5184 | 0.9465826 | 0.9458943 | do
|  | 2.959 | 0.4984 | 0.945206
7 | 225 | 5.7347 | 0.9544 | 0.9429271 | 0.9430689 | do
|  | 5.3127 | 0.8855 | 0.9432107
8 | 250 | 3.754 | 0.627 | 0.9436022 | 0.9430544 | do
|  | 3.0448 | 0.5056 | 0.9425066
9 | 315 | 1.4213 | 0.2379 | 0.9440103 | 0.9439683 | do
|  | 1.5337 | 0.2566 | 0.9439262
10 | 355 | 4.8867 | 0.8018 | 0.9402791 | 0.9422784 | do
|  | 8.4812 | 1.4216 | 0.9442777
11 | 450 | 5.4214 | 0.8943 | 0.9412693 | 0.9393288 | do
|  | 5.0613 | 0.8174 | 0.9373882